## Sheet1
name | reduced-formula | target | formula
POSCAR-Al8N8 | Al8 | 1.45898 | Al8N8
POSCAR-ScAl7N8 | ScAl7 | 1.7141 | ScAl7N8
POSCAR-Sc2Al6N8-A | Sc2Al6 | 1.87142 | Sc2Al6N8
POSCAR-Sc2Al6N8-B | Sc2Al6 | 2.17611 | Sc2Al6N8
POSCAR-Sc2Al6N8-C | Sc2Al6 | 1.97273 | Sc2Al6N8
POSCAR-Sc3Al5N8-A | Sc3Al5 | 1.863 | Sc3Al5N8
POSCAR-Sc3Al5N8-B | Sc3Al5 | 2.62637 | Sc3Al5N8
POSCAR-Sc3Al5N8-C | Sc3Al5 | 2.3778 | Sc3Al5N8
POSCAR-Sc4Al4N8-A | Sc4Al4 | 1.77212 | Sc4Al4N8
POSCAR-Sc4Al4N8-B | Sc4Al4 | 3.13461 | Sc4Al4N8
POSCAR-Sc4Al4N8-C | Sc4Al4 | 2.70452 | Sc4Al4N8
POSCAR-Sc4Al4N8-D | Sc4Al4 | 4.25372 | Sc4Al4N8
POSCAR-Sc4Al4N8-E | Sc4Al4 | 3.0617 | Sc4Al4N8
POSCAR-Sc4Al4N8-F | Sc4Al4 | 3.6192 | Sc4Al4N8
POSCAR-BAl7N8 | BAl7 | 1.51923 | BAl7N8
POSCAR-ScBAl6N8-A | ScBAl6 | 2.22363 | ScBAl6N8
POSCAR-ScBAl6N8-B | ScBAl6 | 1.63845 | ScBAl6N8
POSCAR-ScBAl6N8-C | ScBAl6 | 1.97193 | ScBAl6N8
POSCAR-Sc2BAl5N8-A | Sc2BAl5 | 2.54958 | Sc2BAl5N8
POSCAR-Sc2BAl5N8-B1 | Sc2BAl5 | 2.44267 | Sc2BAl5N8
POSCAR-Sc2BAl5N8-B2 | Sc2BAl5 | 1.69534 | Sc2BAl5N8
POSCAR-Sc2BAl5N8-C1 | Sc2BAl5 | 3.12686 | Sc2BAl5N8
POSCAR-Sc2BAl5N8-C2 | Sc2BAl5 | 2.87533 | Sc2BAl5N8
POSCAR-Sc2BAl5N8-C3 | Sc2BAl5 | 2.90203 | Sc2BAl5N8
POSCAR-Sc3B1Al4N8-A | Sc3B1Al4 | 3.14307 | Sc3B1Al4N8
POSCAR-Sc3B1Al4N8-B1 | Sc3B1Al4 | 1.5219 | Sc3B1Al4N8
POSCAR-Sc3B1Al4N8-B2 | Sc3B1Al4 | 3.2077 | Sc3B1Al4N8
POSCAR-Sc3B1Al4N8-C1 | Sc3B1Al4 | 3.67164 | Sc3B1Al4N8
POSCAR-Sc3B1Al4N8-C2 | Sc3B1Al4 | 3.83853 | Sc3B1Al4N8
POSCAR-Sc3B1Al4N8-C3 | Sc3B1Al4 | 4.13506 | Sc3B1Al4N8
POSCAR-Sc3B1Al4N8-D | Sc3B1Al4 | 2.54626 | Sc3B1Al4N8
POSCAR-Sc3B1Al4N8-E | Sc3B1Al4 | 3.89138 | Sc3B1Al4N8
POSCAR-Sc3B1Al4N8-F1 | Sc3B1Al4 | 3.12152 | Sc3B1Al4N8
POSCAR-Sc3B1Al4N8-F2 | Sc3B1Al4 | 3.32048 | Sc3B1Al4N8
POSCAR-YAl7N8 | YAl7 | 1.51009 | YAl7N8
POSCAR-Y2Al6N8-A | Y2Al6 | 1.59031 | Y2Al6N8
POSCAR-Y2Al6N8-B | Y2Al6 | 1.94637 | Y2Al6N8
POSCAR-Y2Al6N8-C | Y2Al6 | 1.66127 | Y2Al6N8
POSCAR-Y3Al5N8-A | Y3Al5 | 1.44999 | Y3Al5N8
POSCAR-Y3Al5N8-B | Y3Al5 | 2.45418 | Y3Al5N8
POSCAR-Y3Al5N8-C | Y3Al5 | 2.00797 | Y3Al5N8
POSCAR-Y4Al4N8-A | Y4Al4 | 1.10645 | Y4Al4N8
POSCAR-Y4Al4N8-B | Y4Al4 | 2.81708 | Y4Al4N8
POSCAR-Y4Al4N8-C | Y4Al4 | 2.17202 | Y4Al4N8
POSCAR-Y4Al4N8-E | Y4Al4 | 2.1596 | Y4Al4N8
POSCAR-Y4Al4N8-F | Y4Al4 | 2.78119 | Y4Al4N8
POSCAR-MgTiAl6N8-A | MgTiAl6 | 1.56774 | MgTiAl6N8
POSCAR-MgTiAl6N8-B | MgTiAl6 | 1.77793 | MgTiAl6N8
POSCAR-MgTiAl6N8-C | MgTiAl6 | 1.6968 | MgTiAl6N8
POSCAR-MgZrAl6N8-A | MgZrAl6 | 1.65435 | MgZrAl6N8
POSCAR-MgZrAl6N8-B | MgZrAl6 | 2.03461 | MgZrAl6N8
POSCAR-MgZrAl6N8-C | MgZrAl6 | 1.80491 | MgZrAl6N8
POSCAR-MgHfAl6N8-A | MgHfAl6 | 1.57921 | MgHfAl6N8
POSCAR-MgHfAl6N8-B | MgHfAl6 | 1.88256 | MgHfAl6N8
POSCAR-MgHfAl6N8-C | MgHfAl6 | 1.69131 | MgHfAl6N8
POSCAR-BeTiAl6N8-A | BeTiAl6 | 1.61739 | BeTiAl6N8
POSCAR-BeTiAl6N8-B | BeTiAl6 | 1.57016 | BeTiAl6N8
POSCAR-BeTiAl6N8-C | BeTiAl6 | 1.62204 | BeTiAl6N8
POSCAR-BeZrAl6N8-A | BeZrAl6 | 1.73406 | BeZrAl6N8
POSCAR-BeZrAl6N8-B | BeZrAl6 | 1.82473 | BeZrAl6N8
POSCAR-BeZrAl6N8-C | BeZrAl6 | 1.75912 | BeZrAl6N8
POSCAR-BeHfAl6N8-A | BeHfAl6 | 1.6215 | BeHfAl6N8
POSCAR-BeHfAl6N8-B | BeHfAl6 | 1.71378 | BeHfAl6N8
POSCAR-BeHfAl6N8-C | BeHfAl6 | 1.64414 | BeHfAl6N8
POSCAR-CaTiAl6N8-A | CaTiAl6 | 1.45511 | CaTiAl6N8
POSCAR-CaTiAl6N8-B | CaTiAl6 | 1.60069 | CaTiAl6N8
POSCAR-CaTiAl6N8-C | CaTiAl6 | 1.59873 | CaTiAl6N8
POSCAR-SrTiAl6N8-A | SrTiAl6 | 1.0635 | SrTiAl6N8
POSCAR-SrTiAl6N8-B | SrTiAl6 | 1.18348 | SrTiAl6N8
POSCAR-SrTiAl6N8-C | SrTiAl6 | 1.13038 | SrTiAl6N8
POSCAR-BaTiAl6N8-A | BaTiAl6 | 0.56069 | BaTiAl6N8
POSCAR-BaTiAl6N8-B | BaTiAl6 | 0.74087 | BaTiAl6N8
POSCAR-BaTiAl6N8-C | BaTiAl6 | 0.47613 | BaTiAl6N8
POSCAR-LiVAl6N8-A | LiVAl6 | 1.25516 | LiVAl6N8
POSCAR-LiVAl6N8-B | LiVAl6 | 1.81537 | LiVAl6N8
POSCAR-LiVAl6N8-C | LiVAl6 | 1.73317 | LiVAl6N8
POSCAR-LiNbAl6N8-A | LiNbAl6 | 1.23569 | LiNbAl6N8
POSCAR-LiNbAl6N8-B | LiNbAl6 | 1.72629 | LiNbAl6N8
POSCAR-LiNbAl6N8-C | LiNbAl6 | 1.55657 | LiNbAl6N8
POSCAR-LiTaAl6N8-A | LiTaAl6 | 1.24105 | LiTaAl6N8
POSCAR-LiTaAl6N8-B | LiTaAl6 | 1.71484 | LiTaAl6N8
POSCAR-LiTaAl6N8-C | LiTaAl6 | 1.51907 | LiTaAl6N8
POSCAR-NaVAl6N8-A | NaVAl6 | 1.12468 | NaVAl6N8
POSCAR-NaVAl6N8-B | NaVAl6 | 1.73515 | NaVAl6N8
POSCAR-NaVAl6N8-C | NaVAl6 | 1.64543 | NaVAl6N8
POSCAR-NaNbAl6N8-A | NaNbAl6 | 1.22935 | NaNbAl6N8
POSCAR-NaNbAl6N8-B | NaNbAl6 | 1.58491 | NaNbAl6N8
POSCAR-NaNbAl6N8-C | NaNbAl6 | 1.48666 | NaNbAl6N8
POSCAR-NaTaAl6N8-A | NaTaAl6 | 1.21515 | NaTaAl6N8
POSCAR-NaTaAl6N8-B | NaTaAl6 | 1.51696 | NaTaAl6N8
POSCAR-NaTaAl6N8-C | NaTaAl6 | 1.51835 | NaTaAl6N8
POSCAR-MgSiAl6N8-A | MgSiAl6 | 1.45795 | MgSiAl6N8
POSCAR-MgSiAl6N8-B | MgSiAl6 | 1.33168 | MgSiAl6N8
POSCAR-MgSiAl6N8-C | MgSiAl6 | 1.42644 | MgSiAl6N8
POSCAR-B2Al6N8-0 | B2Al6 | 1.33739 | B2Al6N8
POSCAR-B2Al6N8-1 | B2Al6 | 1.60054 | B2Al6N8
POSCAR-B2Al6N8-2 | B2Al6 | 1.33748 | B2Al6N8
POSCAR-B2Sc1Al5N8-5 | B2Sc1Al5 | 2.29729 | B2Sc1Al5N8
POSCAR-B2Sc1Al5N8-0 | B2Sc1Al5 | 2.25122 | B2Sc1Al5N8
POSCAR-B2Sc1Al5N8-4 | B2Sc1Al5 | 1.82426 | B2Sc1Al5N8
POSCAR-B2Sc1Al5N8-1 | B2Sc1Al5 | 2.589 | B2Sc1Al5N8
POSCAR-B2Sc1Al5N8-2 | B2Sc1Al5 | 1.69145 | B2Sc1Al5N8
POSCAR-B2Sc1Al5N8-3 | B2Sc1Al5 | 1.70139 | B2Sc1Al5N8
POSCAR-B2Sc2Al4N8-0 | B2Sc2Al4 | 2.79071 | B2Sc2Al4N8
POSCAR-B2Sc2Al4N8-1 | B2Sc2Al4 | 4.22217 | B2Sc2Al4N8
POSCAR-B2Sc2Al4N8-2 | B2Sc2Al4 | 2.77274 | B2Sc2Al4N8
POSCAR-B2Sc2Al4N8-3 | B2Sc2Al4 | 3.28036 | B2Sc2Al4N8
POSCAR-B2Sc2Al4N8-4 | B2Sc2Al4 | 4.46673 | B2Sc2Al4N8
POSCAR-B2Sc2Al4N8-5 | B2Sc2Al4 | 2.59117 | B2Sc2Al4N8
POSCAR-B2Sc2Al4N8-6 | B2Sc2Al4 | 2.43712 | B2Sc2Al4N8
POSCAR-B2Sc2Al4N8-7 | B2Sc2Al4 | 1.90484 | B2Sc2Al4N8
POSCAR-B2Sc2Al4N8-8 | B2Sc2Al4 | 3.73011 | B2Sc2Al4N8
POSCAR-B2Sc2Al4N8-9 | B2Sc2Al4 | 2.45894 | B2Sc2Al4N8
POSCAR-B2Sc2Al4N8-10 | B2Sc2Al4 | 1.74673 | B2Sc2Al4N8
POSCAR-B2Sc2Al4N8-11 | B2Sc2Al4 | 2.15599 | B2Sc2Al4N8
POSCAR-B2Sc2Al4N8-12 | B2Sc2Al4 | 1.48722 | B2Sc2Al4N8
POSCAR-B2Sc2Al4N8-13 | B2Sc2Al4 | 3.10823 | B2Sc2Al4N8
POSCAR-B2Sc2Al4N8-14 | B2Sc2Al4 | 2.90542 | B2Sc2Al4N8
POSCAR-B2Sc2Al4N8-15 | B2Sc2Al4 | 2.67107 | B2Sc2Al4N8
POSCAR-B3Al5N8-0 | B3Al5 | 1.32131 | B3Al5N8
POSCAR-B3Al5N8-1 | B3Al5 | 1.68279 | B3Al5N8
POSCAR-B3Al5N8-2 | B3Al5 | 1.04673 | B3Al5N8
POSCAR-B3Sc1Al4N8-9 | B3Sc1Al4 | 1.82426 | B3Sc1Al4N8
POSCAR-B3Sc1Al4N8-8 | B3Sc1Al4 | 1.24983 | B3Sc1Al4N8
POSCAR-B3Sc1Al4N8-6 | B3Sc1Al4 | 2.50527 | B3Sc1Al4N8
POSCAR-B3Sc1Al4N8-7 | B3Sc1Al4 | 2.14093 | B3Sc1Al4N8
POSCAR-B3Sc1Al4N8-0 | B3Sc1Al4 | 2.87534 | B3Sc1Al4N8
POSCAR-B3Sc1Al4N8-5 | B3Sc1Al4 | 2.76746 | B3Sc1Al4N8
POSCAR-B3Sc1Al4N8-4 | B3Sc1Al4 | 2.25864 | B3Sc1Al4N8
POSCAR-B3Sc1Al4N8-1 | B3Sc1Al4 | 1.78574 | B3Sc1Al4N8
POSCAR-B3Sc1Al4N8-2 | B3Sc1Al4 | 2.24246 | B3Sc1Al4N8
POSCAR-B3Sc1Al4N8-3 | B3Sc1Al4 | 2.35056 | B3Sc1Al4N8
POSCAR-B4Al4N8-0 | B4Al4 | 0.56112 | B4Al4N8
POSCAR-B4Al4N8-1 | B4Al4 | 1.18607 | B4Al4N8
POSCAR-B4Al4N8-2 | B4Al4 | 1.31463 | B4Al4N8
POSCAR-B4Al4N8-3 | B4Al4 | 1.70659 | B4Al4N8
POSCAR-B4Al4N8-4 | B4Al4 | 1.31064 | B4Al4N8
POSCAR-B4Al4N8-5 | B4Al4 | 1.46609 | B4Al4N8
POSCAR-GaAl7N8 | GaAl7 | 1.3066 | GaAl7N8
POSCAR-ScGaAl6N8-A | ScGaAl6 | 1.49809 | ScGaAl6N8
POSCAR-ScGaAl6N8-B | ScGaAl6 | 1.68906 | ScGaAl6N8
POSCAR-ScGaAl6N8-C | ScGaAl6 | 1.41154 | ScGaAl6N8
POSCAR-Sc2GaAl5N8-A | Sc2GaAl5 | 1.57842 | Sc2GaAl5N8
POSCAR-Sc2GaAl5N8-B1 | Sc2GaAl5 | 2.01011 | Sc2GaAl5N8
POSCAR-Sc2GaAl5N8-B2 | Sc2GaAl5 | 1.78627 | Sc2GaAl5N8
POSCAR-Sc2GaAl5N8-C1 | Sc2GaAl5 | 1.84997 | Sc2GaAl5N8
POSCAR-Sc2GaAl5N8-C2 | Sc2GaAl5 | 1.84796 | Sc2GaAl5N8
POSCAR-Sc2GaAl5N8-C3 | Sc2GaAl5 | 1.62932 | Sc2GaAl5N8
POSCAR-Sc3Ga1Al4N8-A | Sc3Ga1Al4 | 1.44914 | Sc3Ga1Al4N8
POSCAR-Sc3Ga1Al4N8-B1 | Sc3Ga1Al4 | 1.46395 | Sc3Ga1Al4N8
POSCAR-Sc3Ga1Al4N8-B2 | Sc3Ga1Al4 | 2.20474 | Sc3Ga1Al4N8
POSCAR-Sc3Ga1Al4N8-C1 | Sc3Ga1Al4 | 1.52303 | Sc3Ga1Al4N8
POSCAR-Sc3Ga1Al4N8-C2 | Sc3Ga1Al4 | 2.13323 | Sc3Ga1Al4N8
POSCAR-Sc3Ga1Al4N8-C3 | Sc3Ga1Al4 | 2.14545 | Sc3Ga1Al4N8
POSCAR-Sc3Ga1Al4N8-D | Sc3Ga1Al4 | 2.18047 | Sc3Ga1Al4N8
POSCAR-Sc3Ga1Al4N8-E | Sc3Ga1Al4 | 2.11508 | Sc3Ga1Al4N8
POSCAR-Sc3Ga1Al4N8-F1 | Sc3Ga1Al4 | 2.00029 | Sc3Ga1Al4N8
POSCAR-Sc3Ga1Al4N8-F2 | Sc3Ga1Al4 | 2.17042 | Sc3Ga1Al4N8
POSCAR-Ga2Al6N8-0 | Ga2Al6 | 1.23122 | Ga2Al6N8
POSCAR-Ga2Al6N8-1 | Ga2Al6 | 1.25216 | Ga2Al6N8
POSCAR-Ga2Al6N8-2 | Ga2Al6 | 0.98422 | Ga2Al6N8
POSCAR-Ga2Sc1Al5N8-5 | Ga2Sc1Al5 | 1.27469 | Ga2Sc1Al5N8
POSCAR-Ga2Sc1Al5N8-0 | Ga2Sc1Al5 | 1.38757 | Ga2Sc1Al5N8
POSCAR-Ga2Sc1Al5N8-4 | Ga2Sc1Al5 | 1.59997 | Ga2Sc1Al5N8
POSCAR-Ga2Sc1Al5N8-1 | Ga2Sc1Al5 | 1.26003 | Ga2Sc1Al5N8
POSCAR-Ga2Sc1Al5N8-2 | Ga2Sc1Al5 | 1.35225 | Ga2Sc1Al5N8
POSCAR-Ga2Sc1Al5N8-3 | Ga2Sc1Al5 | 1.3767 | Ga2Sc1Al5N8
POSCAR-Ga2Sc2Al4N8-0 | Ga2Sc2Al4 | 1.79678 | Ga2Sc2Al4N8
POSCAR-Ga2Sc2Al4N8-1 | Ga2Sc2Al4 | 1.43137 | Ga2Sc2Al4N8
POSCAR-Ga2Sc2Al4N8-2 | Ga2Sc2Al4 | 1.5371 | Ga2Sc2Al4N8
POSCAR-Ga2Sc2Al4N8-3 | Ga2Sc2Al4 | 1.72044 | Ga2Sc2Al4N8
POSCAR-Ga2Sc2Al4N8-4 | Ga2Sc2Al4 | 1.68124 | Ga2Sc2Al4N8
POSCAR-Ga2Sc2Al4N8-5 | Ga2Sc2Al4 | 1.56482 | Ga2Sc2Al4N8
POSCAR-Ga2Sc2Al4N8-6 | Ga2Sc2Al4 | 1.86895 | Ga2Sc2Al4N8
POSCAR-Ga2Sc2Al4N8-7 | Ga2Sc2Al4 | 1.57107 | Ga2Sc2Al4N8
POSCAR-Ga2Sc2Al4N8-8 | Ga2Sc2Al4 | 1.67961 | Ga2Sc2Al4N8
POSCAR-Ga2Sc2Al4N8-9 | Ga2Sc2Al4 | 1.66039 | Ga2Sc2Al4N8
POSCAR-Ga2Sc2Al4N8-10 | Ga2Sc2Al4 | 1.56084 | Ga2Sc2Al4N8
POSCAR-Ga2Sc2Al4N8-11 | Ga2Sc2Al4 | 1.66016 | Ga2Sc2Al4N8
POSCAR-Ga2Sc2Al4N8-12 | Ga2Sc2Al4 | 1.75831 | Ga2Sc2Al4N8
POSCAR-Ga2Sc2Al4N8-13 | Ga2Sc2Al4 | 1.70195 | Ga2Sc2Al4N8
POSCAR-Ga2Sc2Al4N8-14 | Ga2Sc2Al4 | 1.8293 | Ga2Sc2Al4N8
POSCAR-Ga2Sc2Al4N8-15 | Ga2Sc2Al4 | 1.27269 | Ga2Sc2Al4N8
POSCAR-Ga3Al5N8-0 | Ga3Al5 | 1.01636 | Ga3Al5N8
POSCAR-Ga3Al5N8-1 | Ga3Al5 | 1.00401 | Ga3Al5N8
POSCAR-Ga3Al5N8-2 | Ga3Al5 | 0.96106 | Ga3Al5N8
POSCAR-Ga3Sc1Al4N8-9 | Ga3Sc1Al4 | 1.05361 | Ga3Sc1Al4N8
POSCAR-Ga3Sc1Al4N8-8 | Ga3Sc1Al4 | 1.35541 | Ga3Sc1Al4N8
POSCAR-Ga3Sc1Al4N8-6 | Ga3Sc1Al4 | 1.21876 | Ga3Sc1Al4N8
POSCAR-Ga3Sc1Al4N8-7 | Ga3Sc1Al4 | 1.25849 | Ga3Sc1Al4N8
POSCAR-Ga3Sc1Al4N8-0 | Ga3Sc1Al4 | 1.19228 | Ga3Sc1Al4N8
POSCAR-Ga3Sc1Al4N8-5 | Ga3Sc1Al4 | 1.09139 | Ga3Sc1Al4N8
POSCAR-Ga3Sc1Al4N8-4 | Ga3Sc1Al4 | 1.29676 | Ga3Sc1Al4N8
POSCAR-Ga3Sc1Al4N8-1 | Ga3Sc1Al4 | 1.19495 | Ga3Sc1Al4N8
POSCAR-Ga3Sc1Al4N8-2 | Ga3Sc1Al4 | 1.29625 | Ga3Sc1Al4N8
POSCAR-Ga3Sc1Al4N8-3 | Ga3Sc1Al4 | 1.21044 | Ga3Sc1Al4N8
POSCAR-Mg2Ti2Al4N8-A | Mg2Ti2Al4 | 1.27095 | Mg2Ti2Al4N8
POSCAR-Mg2Ti2Al4N8-B1 | Mg2Ti2Al4 | 1.73694 | Mg2Ti2Al4N8
POSCAR-Mg2Ti2Al4N8-B2 | Mg2Ti2Al4 | 2.17453 | Mg2Ti2Al4N8
POSCAR-Mg2Ti2Al4N8-C1 | Mg2Ti2Al4 | 1.70576 | Mg2Ti2Al4N8
POSCAR-Mg2Ti2Al4N8-C2 | Mg2Ti2Al4 | 1.85454 | Mg2Ti2Al4N8
POSCAR-Mg2Ti2Al4N8-C3 | Mg2Ti2Al4 | 1.75147 | Mg2Ti2Al4N8
POSCAR-Mg2Ti2Al4N8-C4 | Mg2Ti2Al4 | 2.07301 | Mg2Ti2Al4N8
POSCAR-Mg2Ti2Al4N8-D1 | Mg2Ti2Al4 | 2.11004 | Mg2Ti2Al4N8
POSCAR-Mg2Ti2Al4N8-D2 | Mg2Ti2Al4 | 2.13282 | Mg2Ti2Al4N8
POSCAR-Mg2Ti2Al4N8-E1 | Mg2Ti2Al4 | 2.11167 | Mg2Ti2Al4N8
POSCAR-Mg2Ti2Al4N8-E2 | Mg2Ti2Al4 | 1.86141 | Mg2Ti2Al4N8
POSCAR-Mg2Ti2Al4N8-E3 | Mg2Ti2Al4 | 2.10914 | Mg2Ti2Al4N8
POSCAR-Mg2Ti2Al4N8-F1 | Mg2Ti2Al4 | 2.11827 | Mg2Ti2Al4N8
POSCAR-Mg2Ti2Al4N8-F2 | Mg2Ti2Al4 | 2.11764 | Mg2Ti2Al4N8
POSCAR-Mg2Ti2Al4N8-F3 | Mg2Ti2Al4 | 1.8545 | Mg2Ti2Al4N8
POSCAR-Mg2Ti2Al4N8-F4 | Mg2Ti2Al4 | 2.15915 | Mg2Ti2Al4N8
POSCAR-Ba2Ti2Al4N8-A | Ba2Ti2Al4 | 0.42664 | Ba2Ti2Al4N8
POSCAR-Ba2Ti2Al4N8-B2 | Ba2Ti2Al4 | 0.74118 | Ba2Ti2Al4N8
POSCAR-Ba2Ti2Al4N8-C1 | Ba2Ti2Al4 | 0.12656 | Ba2Ti2Al4N8
POSCAR-Ba2Ti2Al4N8-C2 | Ba2Ti2Al4 | 0.70045 | Ba2Ti2Al4N8
POSCAR-Ba2Ti2Al4N8-C3 | Ba2Ti2Al4 | 0.36529 | Ba2Ti2Al4N8
POSCAR-Ba2Ti2Al4N8-C4 | Ba2Ti2Al4 | 0.30753 | Ba2Ti2Al4N8
POSCAR-Li2Nb2Al4N8-A | Li2Nb2Al4 | 0.4758 | Li2Nb2Al4N8
POSCAR-Li2Nb2Al4N8-B1 | Li2Nb2Al4 | 1.30481 | Li2Nb2Al4N8
POSCAR-Li2Nb2Al4N8-B2 | Li2Nb2Al4 | 1.66665 | Li2Nb2Al4N8
POSCAR-Li2Nb2Al4N8-C1 | Li2Nb2Al4 | 1.19994 | Li2Nb2Al4N8
POSCAR-Li2Nb2Al4N8-C2 | Li2Nb2Al4 | 1.36403 | Li2Nb2Al4N8
POSCAR-Li2Nb2Al4N8-C3 | Li2Nb2Al4 | 1.19835 | Li2Nb2Al4N8
POSCAR-Li2Nb2Al4N8-C4 | Li2Nb2Al4 | 1.54111 | Li2Nb2Al4N8
POSCAR-Ca2Ti2Al4N8-A | Ca2Ti2Al4 | 1.05582 | Ca2Ti2Al4N8
POSCAR-Ca2Ti2Al4N8-B1 | Ca2Ti2Al4 | 1.30121 | Ca2Ti2Al4N8
POSCAR-Ca2Ti2Al4N8-B2 | Ca2Ti2Al4 | 1.95508 | Ca2Ti2Al4N8
POSCAR-Ca2Ti2Al4N8-C1 | Ca2Ti2Al4 | 1.31453 | Ca2Ti2Al4N8
POSCAR-Ca2Ti2Al4N8-C2 | Ca2Ti2Al4 | 1.52823 | Ca2Ti2Al4N8
POSCAR-Ca2Ti2Al4N8-C3 | Ca2Ti2Al4 | 1.32371 | Ca2Ti2Al4N8
POSCAR-Ca2Ti2Al4N8-C4 | Ca2Ti2Al4 | 1.91431 | Ca2Ti2Al4N8
POSCAR-Sr2Ti2Al4N8-A | Sr2Ti2Al4 | 0.57096 | Sr2Ti2Al4N8
POSCAR-Sr2Ti2Al4N8-B1 | Sr2Ti2Al4 | 0.84392 | Sr2Ti2Al4N8
POSCAR-Sr2Ti2Al4N8-B2 | Sr2Ti2Al4 | 1.19801 | Sr2Ti2Al4N8
POSCAR-Sr2Ti2Al4N8-C2 | Sr2Ti2Al4 | 1.05321 | Sr2Ti2Al4N8
POSCAR-Sr2Ti2Al4N8-C1 | Sr2Ti2Al4 | 0.93695 | Sr2Ti2Al4N8
POSCAR-Sr2Ti2Al4N8-C3 | Sr2Ti2Al4 | 0.79156 | Sr2Ti2Al4N8
POSCAR-Sr2Ti2Al4N8-C4 | Sr2Ti2Al4 | 1.43452 | Sr2Ti2Al4N8
POSCAR-Hf2Be2Al4N8-A | Hf2Be2Al4 | 1.79011 | Hf2Be2Al4N8
POSCAR-Hf2Be2Al4N8-B1 | Hf2Be2Al4 | 2.19706 | Hf2Be2Al4N8
POSCAR-Hf2Be2Al4N8-B2 | Hf2Be2Al4 | 2.07706 | Hf2Be2Al4N8
POSCAR-Hf2Be2Al4N8-C1 | Hf2Be2Al4 | 2.17904 | Hf2Be2Al4N8
POSCAR-Hf2Be2Al4N8-C2 | Hf2Be2Al4 | 2.30487 | Hf2Be2Al4N8
POSCAR-Hf2Be2Al4N8-C3 | Hf2Be2Al4 | 2.12283 | Hf2Be2Al4N8
POSCAR-Hf2Be2Al4N8-C4 | Hf2Be2Al4 | 1.98885 | Hf2Be2Al4N8
POSCAR-Na2Nb2Al4N8-A | Na2Nb2Al4 | 0.21882 | Na2Nb2Al4N8
POSCAR-Na2Nb2Al4N8-B1 | Na2Nb2Al4 | 0.9418 | Na2Nb2Al4N8
POSCAR-Na2Nb2Al4N8-B2 | Na2Nb2Al4 | 1.46814 | Na2Nb2Al4N8
POSCAR-Na2Nb2Al4N8-C1 | Na2Nb2Al4 | 1.1138 | Na2Nb2Al4N8
POSCAR-Na2Nb2Al4N8-C2 | Na2Nb2Al4 | 1.07322 | Na2Nb2Al4N8
POSCAR-Na2Nb2Al4N8-C3 | Na2Nb2Al4 | 0.78969 | Na2Nb2Al4N8
POSCAR-Na2Nb2Al4N8-C4 | Na2Nb2Al4 | 1.50883 | Na2Nb2Al4N8
POSCAR-Na2V2Al4N8-A | Na2V2Al4 | 0.36847 | Na2V2Al4N8
POSCAR-Na2V2Al4N8-B1 | Na2V2Al4 | 1.07906 | Na2V2Al4N8
POSCAR-Na2V2Al4N8-B2 | Na2V2Al4 | 1.60414 | Na2V2Al4N8
POSCAR-Na2V2Al4N8-C1 | Na2V2Al4 | 1.00794 | Na2V2Al4N8
POSCAR-Na2V2Al4N8-C2 | Na2V2Al4 | 1.43801 | Na2V2Al4N8
POSCAR-Na2V2Al4N8-C3 | Na2V2Al4 | 0.86379 | Na2V2Al4N8
POSCAR-Na2V2Al4N8-C4 | Na2V2Al4 | 1.56673 | Na2V2Al4N8